## INDICE
ANALISIS TESCAN
ANALISIS MODAL
Mineralogía modal
Ocurrencia Ag-Cu
Leyes FRX
Imágenes SEM

## PARAMETROS
Id muestra | M-1 | volver
Fecha análisis | 24.11.20
Cliente | HAVEN-CARE
Solicitud análisis | A MODAL
Measurement properties | M-1
SEM model | VEGA3 LMH
Serial number | VG10351280CL
Detector channels | 1+3
Detector model | PulseTor 30
Calibration set point | 320000
Beam energy | 25000
Probe current | 4.26
Beam intensity | 13.25
Spot size | 282.32
Working distance | 15
Scanning mode | RESOLUTION
TIMA software | 1.6.69
Total duration | 30 minutes 49 seconds

## Modal_análisis
ANALISIS MODAL
volver
Composición mineralógica
Grupo Mineral | M-1
Cuarzo | 83.7493
Epidota | 4.8012
Feldespato K | 3.0115
Muscovita/illita | 2.8806
Calcita | 2.3114
Hematita/Magnetita | 1.2301
Anfibol | 0.4208
Plagioclasa | 0.4057
Malaquita/Azurita | 0.2601
Biotita/flogopita | 0.1456
Crisocola | 0.1006
Clorita | 0.0872
Calcosina/digenita | 0.0732
Rosasita | 0.0681
Baritina | 0.0642
Arcillas Al | 0.0545
Ilmenita | 0.0496
Apatito | 0.0426
Brocantita/Antlerita | 0.0417
Piroxeno | 0.0276
Titanita | 0.0243
Covelina | 0.0221
Talco | 0.0176
Pirita | 0.0151
Circon | 0.0141
Enargita/Tenantita | 0.0133
Rutilo/anatase | 0.0115
Acantita | 0.0115
Estromeyerita | 0.0105
otros | 0.0346
Total | 100
Aporte Elemental
Elements | M-1
O | 51.537
Si | 41.726
Fe | 2.066
Ca | 1.861
Al | 1.203
K | 0.711
Cu | 0.32
C | 0.297
S | 0.051
Mg | 0.04
Ba | 0.038
H | 0.032
F | 0.029
Ti | 0.027
Ag | 0.016
Zn | 0.011
P | 0.008
Na | 0.007
Zr | 0.006
Cr | 0.005
As | 0.003
Ce | 0.002
REE | 0.001
Total | 100

## Ocurrencia Ag-Cu(modal)
APORTE ELEMENTAL
volver
Ag
Grupo Mineral | M-1
Acantita | 64.24
Estromeyerita | 35.76
Total | 100
Cu
Grupo Mineral | M-1
Malaquita/Azurita | 46.67
Calcosina/digenita | 18.24
Crisocola | 10.63
Rosasita | 9.13
Brocantita/Antlerita | 7.32
Covelina | 4.59
Enargita/Tenantita | 2.01
Estromeyerita | 1.02
Calcopirita | 0.39
Total | 100

## FRX
FLUORESCENCIA RAYOS X (FRX)
ID MUESTRA | Si (%) | Al (%) | Fe (%) | Ca (%) | Cu (%) | S (%) | Mg (%) | Na (%) | K (%) | Ti (%) | Mn (PPM) | P (PPM) | Pb (%) | Zn (%) | Ag (PPM) | Ba (%)
M-1 | 45.719 | 1.995 | 2.361 | 2.267 | 0.444 | 0.098 | 0.154 | 0.117 | 1.08 | 0.062 | 1768 | 216 | 0.0365 | 0.024 | 89 | 0.11

## BSE-SE IMG
CEM CENTRO DE ESTUDIOS MINERALOGICOS - GEOATACAMA
IMAGENES BSE |  | volver
Aumento 774x | Aumento 800x